## Sheet1
无缝钢瓶参数Seamless steel cylinder parameters
产品标准Product standards：ISO9809.1、ISO9809.3
产品型号 Product model | 钢瓶外径 OD mm | 容积V L | 长度length (不含阀Excluding valves) mm | 重量 weight Kg | 设计壁厚 Tall thickness mm | 工作压力 Working pressure MPa | 材质 Material
219×5.0-19-150B3 | ø219 | 19 | 676 | 23.2 | 5.0 | 15 | 37Mn
219×5.0-28-150B3 |  | 28 | 942 | 31.1
219×5.0-36-150B3 |  | 36 | 1178 | 38.1
219×5.0-38-150B3 |  | 38 | 1237 | 39.8
219×5.0-40-150B3 |  | 40 | 1300 | 41.6
219×5.0-45-150B3 |  | 45 | 1443 | 45.9
219×5.0-47-150B3 |  | 47 | 1502 | 47.7
219×5.0-50-150B3 |  | 50 | 1591 | 50.3
219×5.0-52-150B3 |  | 52 | 1650 | 52
219×5.7-19-150B4 | ø219 | 19 | 686 | 26 | 5.7 | 15 | 37Mn
219×5.7-28-150B4 |  | 28 | 955 | 35.1
219×5.7-36-150B4 |  | 36 | 1195 | 43.2
219×5.7-38-150B4 |  | 38 | 1255 | 45.2
219×5.7-40-150B4 |  | 40 | 1318 | 47.3
219×5.7-45-150B4 |  | 45 | 1465 | 52.2
219×5.7-47-150B4 |  | 47 | 1524 | 54.2
219×5.7-50-150B4 |  | 50 | 1614 | 57.3
219×5.7-52-150B4 |  | 52 | 1674 | 59.3
232×5.2-22-150B3 | ø232 | 22 | 700 | 26.1 | 5.2 | 15 | 37Mn
232×5.2-28-150B3 |  | 28 | 857 | 31.3
232×5.2-36-150B3 |  | 36 | 1069 | 38.2
232×5.2-38-150B3 |  | 38 | 1122 | 39.9
232×5.2-40-150B3 |  | 40 | 1175 | 41.7
232×5.2-45-150B3 |  | 45 | 1308 | 46
232×5.2-47-150B3 |  | 47 | 1361 | 47.7
232×5.2-50-150B3 |  | 50 | 1440 | 50.3
232×5.2-52-150B3 |  | 52 | 1493 | 52
232×5.2-22-150B4 | ø232 | 22 | 700 | 26.1 | 5.2 | 15 | 37Mn
232×5.2-28-150B4 |  | 28 | 857 | 31.3
232×5.2-36-150B4 |  | 36 | 1069 | 38.2
232×5.2-38-150B4 |  | 38 | 1122 | 39.9
232×5.2-40-150B4 |  | 40 | 1175 | 41.7
232×5.2-45-150B4 |  | 45 | 1308 | 46
232×5.2-47-150B4 |  | 47 | 1361 | 47.7
232×5.2-50-150B4 |  | 50 | 1440 | 50.3
232×5.2-52-150B4 |  | 52 | 1493 | 52
232×5.2-22-150B5 | ø232 | 22 | 700 | 26.1 | 5.2 | 20 | 34CrMo4
232×5.2-28-150B5 |  | 28 | 857 | 31.3
232×5.2-36-150B5 |  | 36 | 1069 | 38.2
232×5.2-38-150B5 |  | 38 | 1122 | 39.9
232×5.2-40-150B5 |  | 40 | 1175 | 41.7
232×5.2-45-150B5 |  | 45 | 1308 | 46
232×5.2-47-150B5 |  | 47 | 1361 | 47.7
232×5.2-50-150B5 |  | 50 | 1440 | 50.3
232×5.2-52-150B5 |  | 52 | 1493 | 52
232×5.2-22-150B6 | ø232 | 22 | 705 | 29.5 | 5.8 | 20 | 34CrMo4
232×5.2-28-150B6 |  | 28 | 864 | 35.4
232×5.2-36-150B6 |  | 36 | 1079 | 43.1
232×5.2-38-150B6 |  | 38 | 1132 | 45.1
232×5.2-40-150B6 |  | 40 | 1186 | 47.0
232×5.2-45-150B6 |  | 45 | 1320 | 51.9
232×5.2-47-150B6 |  | 47 | 1374 | 53.9
232×5.2-50-150B6 |  | 50 | 1454 | 56.8
232×5.2-52-150B6 |  | 52 | 1508 | 58.7
232×5.2-22-150B8 | ø232 | 22 | 705 | 29.5 | 5.8 | 23 | 34CrMo4
232×5.2-28-150B8 |  | 28 | 864 | 35.4
232×5.2-36-150B8 |  | 36 | 1079 | 43.1
232×5.2-38-150B8 |  | 38 | 1132 | 45.1
232×5.2-40-150B8 |  | 40 | 1186 | 47.0
232×5.2-45-150B8 |  | 45 | 1320 | 51.9
232×5.2-47-150B8 |  | 47 | 1374 | 53.9
232×5.2-50-150B8 |  | 50 | 1454 | 56.8
232×5.2-52-150B8 |  | 52 | 1508 | 58.7